## Hole
Area of Petals = 336 mm2 (width-6 * length-7 * no.of petals-8) which is close to 3.14*(12.5sq - 7sq)
Speed | Max. Load (kN) |  | Outer radius (mm) |  | Inner radius (mm) |  | Contact shear stress (N/mm2) |  | Heat Generation rate (kJ/s) |  | Heat Input (kJ) |  | Total Heat Input
RPM | Tube | Plate | Tube | Plate | Tube | Plate | Tube | Plate | Tube | Plate | Tube | Plate | (Plate + Tube) kJ
Holes
550 | 18.9466 | 7.8504 | 9.5 | 14.5 | 7 | 7 | 43.88327 | 4.6514 | 2.720121 | 1.516564 | 54.40243 | 30.33128 | 84.73371
700 | 18.9466 | 7.8504 | 9.5 | 14.5 | 7 | 7 | 43.88327 | 4.6514 | 3.461973 | 1.930172 | 69.23945 | 38.60345 | 107.8429
900 | 18.9466 | 7.8504 | 9.5 | 14.5 | 7 | 7 | 43.88327 | 4.6514 | 4.451108 | 2.48165 | 89.02215 | 49.633 | 138.6552
1100 | 18.9466 | 7.8504 | 9.5 | 14.5 | 7 | 7 | 43.88327 | 4.6514 | 5.440243 | 3.033128 | 108.8049 | 60.66256 | 169.4674
Petals
550 | 20 | 7.8504 | 12.5 | 14.5 | 7 | 7 | 23.75544 | 6.201866 | 4.60927 | 2.022085 | 92.18539 | 40.44171 | 132.6271
700 | 20 | 7.8504 | 12.5 | 14.5 | 7 | 7 | 23.75544 | 6.201866 | 5.866343 | 2.573563 | 117.3269 | 51.47126 | 168.7981
900 | 20 | 7.8504 | 12.5 | 14.5 | 7 | 7 | 23.75544 | 6.201866 | 7.542441 | 3.308867 | 150.8488 | 66.17734 | 217.0262
1100 | 20 | 7.8504 | 12.5 | 14.5 | 7 | 7 | 23.75544 | 6.201866 | 9.218539 | 4.044171 | 184.3708 | 80.88341 | 265.2542
Note on G6: samsung: Innre Ri= Ro-7
Note on I6: samsung: Contact shear stress= 0.3xLoadx1000/(Pix(Ro^2-Ri^2))
Note on G11: samsung: Innre Ri= Ro-7
Note on I11: samsung: Contact shear stress= 0.4xLoadx1000/(Pix(Ro^2-Ri^2))